## solvents
No. | Solvent | delta_d | delta_p | delta_h | Solubility | RED_a | RED_b
1 | Methyl-2-pyrrolidone | 18 | 12.3 | 7.2 | 1 | 0.655 | 0.7576
2 | Dimethyl formamide | 17.4 | 13.7 | 11.3 | 1 | 0.915 | 0.9575
3 | Acetophenone | 19.6 | 8.6 | 3.7 | 1 | 0.955 | 0.9365
4 | Methylene dichloride | 18.2 | 6.3 | 6.1 | 1 | 0.99 | 0.9998
5 | Dimethyl sulfoxide | 18.4 | 16.4 | 10.2 | 0 | 0.996 | 1
6 | g-Butyrolactone | 19 | 16.6 | 7.4 | 1 | 0.998 | 1
7 | Ethylene dichloride | 19 | 7.4 | 4.1 | 0 | 1.007 | 1.0002
8 | Isophorone | 16.6 | 8.2 | 7.4 | 0 | 1.094 | 1.147
9 | o-Dichlorobenzene | 19.2 | 6.3 | 3.3 | 0 | 1.204 | 1.1653
10 | Tetrahydrofuran | 16.8 | 5.7 | 8 | 0 | 1.237 | 1.2464
11 | Diacetone alcohol | 15.8 | 8.2 | 10.8 | 0 | 1.321 | 1.3403
12 | Methyl ethyl ketone | 16 | 9 | 5.1 | 0 | 1.368 | 1.4091
13 | Acetone | 15.5 | 10.4 | 7 | 0 | 1.371 | 1.4199
14 | 2-Nitropropane | 16.2 | 12.1 | 4.1 | 0 | 1.387 | 1.433
15 | Ethylene glycol monoethyl ether | 16.2 | 9.2 | 14.3 | 0 | 1.395 | 1.3722
16 | Propylene carbonate | 20 | 18 | 4.1 | 0 | 1.429 | 1.3669
17 | Cyclohexanol | 17.4 | 4.1 | 13.5 | 0 | 1.467 | 1.389
18 | Chloroform | 17.8 | 3.1 | 5.7 | 0 | 1.483 | 1.4333
19 | Trichloroethylene | 18 | 3.1 | 5.3 | 0 | 1.485 | 1.4314
20 | 1,4-Dioxane | 19 | 1.8 | 7.4 | 0 | 1.493 | 1.3923
21 | Ethyl acetate | 15.8 | 5.3 | 7.2 | 0 | 1.547 | 1.5449
22 | Ethylene glycol monobutyl ether | 16 | 5.1 | 12.3 | 0 | 1.563 | 1.5253
23 | Chlorobenzene | 19 | 4.3 | 2 | 0 | 1.576 | 1.5049
24 | Nitroethane | 16 | 15.5 | 4.5 | 0 | 1.58 | 1.6061
25 | Ethylene glycol monomethyl ether | 16.2 | 9.2 | 16.4 | 0 | 1.618 | 1.556
26 | Butyl acetate | 15.8 | 3.7 | 6.3 | 0 | 1.741 | 1.7129
27 | 1-Butanol | 16 | 5.7 | 15.8 | 0 | 1.777 | 1.6978
28 | Methyl isobutyl ketone | 15.3 | 6.1 | 4.1 | 0 | 1.782 | 1.7758
29 | Nitromethane | 15.8 | 18.8 | 5.1 | 0 | 1.899 | 1.8855
30 | Toluene | 18 | 1.4 | 2 | 0 | 1.978 | 1.8834
31 | Ethanol | 15.8 | 8.8 | 19.4 | 0 | 2.077 | 1.9616
32 | Diethylene glycol | 16.6 | 12 | 20.7 | 0 | 2.101 | 1.9665
33 | Benzene | 18.4 | 0 | 2 | 0 | 2.129 | 2.0073
34 | Diethyl ether | 14.5 | 2.9 | 5.1 | 0 | 2.183 | 2.1305
35 | Ethanol amine | 17 | 15.5 | 21.2 | 0 | 2.241 | 2.0905
36 | Carbon tetrachloride | 17.8 | 0 | 0.6 | 0 | 2.301 | 2.1805
37 | Propylene glycol | 16.8 | 9.4 | 23.3 | 0 | 2.457 | 2.2741
38 | Methanol | 15.1 | 12.3 | 22.3 | 0 | 2.575 | 2.4211
39 | Hexane | 14.9 | 0 | 0 | 0 | 2.745 | 2.6315
40 | Ethylene glycol | 17 | 11 | 26 | 0 | 2.837 | 2.614
41 | Formamide | 17.2 | 26.2 | 19 | 0 | 3.044 | 2.8435